## Note
Advance Data Release of the
2022 Annual Tables
These tables are an advance data release of those to be
incorporated in the USGS Minerals Yearbook 2022,
v. III, International. The full report (text and tables)
will be released when publication layout is complete.
Substantive changes to tables are not anticipated, but
would be incorporated into the full report, which will
replace these advance data release tables.
Posted: February 10, 2025

## Table 1
TABLE 1
NAMIBIA: PRODUCTION OF MINERAL COMMODITIES1
(Metric tons, gross weight, unless otherwise specified)
Commodity2 |  | 2018 |  | 2019 |  | 2020 |  | 2021 |  | 2022
METALS
Copper:
Mine, concentrates, Cu content |  | -- |  | 180 | e | 110 | e | 90 | r, e | 200 | e
Smelter, primary, blister |  | 48970 |  | 45953 |  | 46792 |  | 42010 |  | 37285
Leaching, electrowon |  | 15177 |  | 14940 |  | 15741 |  | 950 |  | --
Gold, mine, Au content3 | kilograms | 6171 |  | 6526 |  | 6254 |  | 7647 | r | 7438
Lead, mine, including lead-zinc concentrates:
Gross weight |  | 14068 |  | 13783 |  | 17786 |  | 19989 |  | 18362
Pb contente |  | 8200 |  | 7000 |  | 9100 |  | 10200 |  | 9300
Manganese, mine, concentrate:
Gross weighte |  | 65800 |  | 91800 |  | 106000 |  | 88000 | r | 66000
Mn content |  | 23045 |  | 32145 |  | 37072 |  | 30832 | r | 23269
Silver, mine, Ag content | kilograms | 4666 |  | 5598 | r | 6998 | r | 4070 | r | 5048
Tantalum, mineral concentrate, tantalite:
Gross weight | do. | 1232 | 4 | 1850 | 4 | -- |  | -- |  | 1044
Ta contente | do. | 330 |  | 500 |  | -- |  | -- |  | 280
Tin, mine, concentrate, Sn content |  | -- |  | 10 |  | 312 |  | 472 | r | 515
Zinc:
Mine, ore and concentrate, Zn content |  | 118435 |  | 117002 |  | 62333 |  | 41176 | r | 40518
Smelter, primary |  | 67122 |  | 64985 |  | 16206 |  | -- |  | --
INDUSTRIAL MINERALS
Cement, hydraulice | thousand metric tons | 930 |  | 1000 |  | 901 |  | 970 |  | 900
Diamond, gem | thousand carats | 2397 |  | 2018 |  | 1550 |  | 1763 | r | 2054
Fluorspar, acid grade, 97% CaF2 |  | 11 |  | -- |  | -- |  | -- |  | --
Graphite, crystalline flake |  | 3456 |  | -- |  | -- |  | -- |  | --
Lithium, lepidolite |  | 30000 |  | -- |  | -- |  | -- |  | --
Salt |  | 1221803 |  | 1041407 |  | 987872 |  | 1082540 | r | 1073378
Stone, sand, and gravel, construction:
Stone:
Aggregates, for cement5 |  | 13035 |  | 12530 |  | 40544 |  | 75718 |  | --
Dimension:
Granite |  | 7597 |  | 12363 |  | 4123 |  | 4773 | r | 6310
Marble |  | 59442 |  | 61417 |  | 52657 |  | 84751 | r | 76511
Limestone |  | 775324 |  | 1135579 |  | 3123544 |  | 1003001 | r | 1482054
Sulfur, compounds, sulfuric acid:
Gross weight |  | 240404 |  | 223007 |  | 249235 |  | 201483 | r | 198386
S content |  | 78588 |  | 72900 |  | 81475 |  | 65865 | r | 64852
MINERAL FUELS AND RELATED MATERIALS
Uranium, mine, uranium oxide, U content |  | 5525 |  | 5476 |  | 5413 |  | 5753 | r | 5613
eEstimated. rRevised. do. Ditto. -- Zero.
1Table includes data available through January 24, 2024. All data are reported unless otherwise noted. Estimated data are rounded to no more than three significant digits.
2In addition to the commodities listed, agate, aquamarine, amethyst, basalt, blue chalcedony, lead dusts, picture stone, pietersite, rose quartz, sand and gravel, sepiolite, smokey quartz, topaz, tourmaline, and wollastonite may have been produced, but available information was inadequate to make reliable estimates of output.
3Excludes gold recovered as a byproduct of copper mining.
4Reported exports.
5Iron ore used as aggregates for domestic cement production.