## Note
Advance Data Release of the
2020-21 Annual Tables
These tables are an advance data release of those to be
incorporated in the USGS Minerals Yearbook 2022,
v. III, International. The full report (text and tables)
will be released when publication layout is complete.
Substantive changes to tables are not anticipated, but
would be incorporated into the full report, which will
replace these advance data release tables.
Posted: November 21, 2024

## Table 1
TABLE 1
CHILE: PRODUCTION OF MINERAL COMMODITIES1
(Metric tons, gross weight, unless otherwise specified)
Commodity2 |  | 2017 |  | 2018 |  | 2019 |  | 2020 |  | 2021
METALS
Copper:
Mine, Cu content:
Concentrates |  | 3917300 |  | 4256300 |  | 4207200 |  | 4265600 |  | 4210500
Solvent extraction |  | 1586200 |  | 1575300 |  | 1580200 |  | 1467500 |  | 1414400
Copper sulfate |  | 11893 |  | 13523 |  | 8058 |  | 8130 |  | 8728
Smelter, primary | thousand metric tons | 1265 |  | 1246 |  | 1011 |  | 1206 |  | 1207
Refinery, primary, other | do. | 843 |  | 886 |  | 689 |  | 862 |  | 860
Gold, mine, Au content | kilograms | 37911 |  | 37066 |  | 38455 |  | 33895 |  | 34248
Iron ore, mine:
Gross weight | thousand metric tons | 15426 |  | 14013 |  | 13137 |  | 15553 |  | 17685
Fe content | do. | 9549 |  | 8493 |  | 8427 |  | 9891 |  | 11163
Iron and steel:
Pig iron | thousand metric tons | 670 |  | 661 |  | 595 |  | 663 |  | 710
Raw steel | do. | 1158 |  | 1145 |  | 1133 | r | 1157 |  | 1318
Lead, mine, Pb content |  | 1562 |  | 712 |  | 7 |  | 1386 |  | 382
Mercury, Hg content |  | 5 | r | 3 | r | -- | r | -- |  | --
Molybdenum, mine, Mo content |  | 62746 | r | 60705 | r | 54759 | r | 59381 |  | 49427
Rhenium, Re contente | kilograms | 27000 |  | 27000 |  | 30000 |  | 30000 |  | 30000
Silver, mine, Ag content | do. | 1318582 |  | 1370237 |  | 1309321 |  | 1575794 |  | 1383041
Zinc, mine, Zn content |  | 29008 |  | 26810 |  | 5620 |  | 28662 |  | 27915
INDUSTRIAL MINERALS
Boron:
Boric acid, H3BO3 |  | 111542 |  | 105694 |  | 86535 |  | 105470 |  | 104137
Ulexite, natural |  | 607076 |  | 398411 |  | 352255 |  | 288103 |  | 363032
Cement, hydraulic | thousand metric tons | 4000 |  | 4750 | r | 5030 | r | 4280 | e | 4750 | e
Clay:
Bauxitic clay |  | 22862 |  | 12707 |  | 27157 |  | 54391 |  | 57967
Bentonite |  | 1584 |  | 525 |  | 395 |  | 170 |  | 170
Kaolin |  | 60000 |  | 88262 |  | 34801 |  | 38789 |  | 49533
Diatomite |  | 27557 |  | 24736 |  | 21328 |  | 21477 |  | 27096
Feldspar, mine |  | 4421 |  | 2789 |  | 55 |  | 329 |  | --
Gypsum, mine |  | 1157466 |  | 909191 |  | 977397 |  | 910310 |  | 1007206
Iodine, elemental |  | 17976 |  | 20216 |  | 20826 |  | 21941 |  | 19194
Limee | thousand metric tons | 930 |  | 930 |  | 920 |  | 930 |  | 960
Lithium:
Lithium carbonate |  | 73563 |  | 87029 |  | 100787 |  | 114260 |  | 150348
Lithium chloride |  | 2535 |  | 3826 |  | 1886 |  | -- |  | --
Lithium hydroxide |  | 5280 |  | 6468 |  | 9934 |  | 9030 |  | 12129
Nitrogen, nitrates, crude, natural | thousand metric tons | 853 |  | 949 |  | 868 |  | 997 |  | 956
Peat, horticultural use |  | 7908 |  | 6249 |  | 1851 |  | 1747 |  | 3166
Phosphate rock, guano |  | 4238 |  | 4154 |  | 3405 |  | 2091 |  | 2229
Potash, compounds:
Potassium chloride, KCl |  | 1900166 |  | 1569067 |  | 1082059 |  | 1509723 |  | 1394456
Potassium sulfate, K2SO4 |  | 75085 |  | -- |  | 26435 | r | 25466 |  | 20721
Pumice and related materials, pumice and pozzolan |  | 838890 |  | 803916 |  | 680771 |  | 672166 |  | 718677
Salt | thousand metric tons | 7441 |  | 10012 |  | 10477 |  | 9574 |  | 8565
Sand and gravel, industrial, silica |  | 887851 |  | 792328 |  | 825327 |  | 835597 |  | 1088733
Stone, sand, and gravel, construction, stone:
Crushed, quartzite |  | 551765 |  | 584061 |  | 465462 |  | 338541 |  | 447624
Dimension:
Marble |  | 5025 |  | 3511 |  | 3623 |  | 2806 |  | 2824
Travertine |  | 1220 |  | -- |  | -- |  | -- |  | --
Other, size and shape unspecified:
Coquina | thousand metric tons | 394 |  | 464 |  | 491 |  | 555 |  | 597
Ground calcium carbonate | do. | 38 |  | 20 |  | 27 |  | 86 |  | 109
Limestone | do. | 6591 |  | 6136 |  | 4345 |  | 4545 |  | 4965
Sulfur, byproduct, metallurgy, S contente | do. | 1500 | r | 1500 | r | 1300 | r | 1500 |  | 1500
Zeolites |  | 86 |  | 122 |  | 253 |  | 252 |  | 257
MINERAL FUELS AND RELATED MATERIALS
Coal, bituminous3 | thousand metric tons | 2495 |  | 2295 |  | 1607 |  | 192 |  | 19
Natural gas | million cubic meters | 1200 |  | 1221 |  | 1339 |  | 1316 |  | 1275
Petroleum:
Crude, including condensate | thousand 42-gallon barrels | 1242 |  | 1120 |  | 1130 |  | 717 |  | 770
Refinery:4
Diesel, including distillate fuel oil | do. | 23000 |  | 23000 |  | 24000 | e | 20000 | e | 22000 | e
Gasoline | do. | 26000 |  | 25000 |  | 28000 | e | 22000 | e | 24000 | e
Kerosene | do. | 5824 |  | 6000 |  | 8000 | e | 6000 | e | 4000 | e
Liquefied petroleum gas | do. | 3277 |  | 5000 |  | 6000 | r, e | 3000 | e | 5000 | e
Residual fuel oil | do. | 7742 |  | 7600 |  | 6000 | r, e | 6000 | e | 7000 | e
Other | do. | 5138 |  | 5100 |  | 2000 | r, e | 2000 | e | 2000 | e
Total | do. | 71000 |  | 71700 |  | 74000 | r | 59000 |  | 64000
eEstimated. rRevised. do. Ditto. -- Zero.
1Table includes data available through November 14, 2022. All data are reported unless otherwise noted. Totals and estimated data are rounded to no more than three significant digits; may not add to totals shown.
2In addition to the commodities listed, arsenic trioxide, barite, ferroalloys, hydraulic lime, lapiz lazuli, manganese, metallurgical coke, methanol, pyrite, sodium sulfate, and steel semimanufactures may have been produced, but available information was inadequate to make reliable estimates of output.
3Data may include production of subbituminous coal.
4Source: Empresa Nacional del Petróleo (ENAMI).